## Sheet1
PARTCLE SIZE DISTRIBUTION
PARTICLE SIZE IN MM | CUMMULATIVE % FINGER
4.75 | 97.2
2.36 | 87.8
1.17 | 76.1
0.6 | 63.4
0.425 | 47.8
0.3 | 44.5
0.15 | 20.8
0.075 | 5.9
0 | 0
BRICK POWDER
FINE AGGREGATE
PARTICLE SIZE IN MM | CUMMULATIVE % FINGER
4.75 | 100
2.36 | 92.5
1.17 | 69.8
0.6 | 52.6
0.425 | 37.2
0.3 | 34.2
0.15 | 12.7
0.075 | 2.5
FINA AGGREGATE
COARSE AGGREGATE
PARTICLE SIZE IN MM | CUMMULATIVE % FINGER
80 | 100
40 | 100
20 | 97
16 | 64
12.5 | 21.14
10 | 6.44
6.3 | 3.04
4.75 | 1.04